## Ark1
XRF analysis of elements [wt.%]
Nr. | Part of spinner | Figure | DMG test | Cobalt test | % Co | % Cr | % Cu | % Fe | % Ni | % Pb | % Sn | % Zn | % Ti
1 | Wing | 1a | pos | neg | 0,2 | 0,0 | 0,0 | 56,3 | 43,5 | 0,0 | 0,0 | 0,0 | 0,0
2 | Center pad | 1b | doubtful | light brown | 0,0 | 0,1 | 55,8 | 0,5 | 0,5 | 1,4 | 0,0 | 41,8 | 0,0
2 | Wing surface | 1b | neg | brown | 0,0 | 1,1 | 80,4 | 0,0 | 0,0 | 0,0 | 0,0 | 3,2 | 1,4
2 | Wing crosssection | 1b | not tested | not tested | 0,0 | 0,0 | 55,8 | 0,6 | 0,3 | 2,1 | 0,0 | 41,1 | 0,0
3 | Center ball bearing | 2a | neg | green | 0,1 | 1,3 | 0,0 | 98,5 | 0,0 | 0,0 | 0,0 | 0,0 | 0,0
4 | Outer bearing | 2b | neg | brown and green | 0,2 | 0,0 | 0,1 | 88,1 | 0,0 | 0,0 | 0,0 | 11,7 | 0,0
5 | Ball on wing | 2c | pos | neg | 0,2 | 0,0 | 0,0 | 60,9 | 38,9 | 0,0 | 0,0 | 0,0 | 0,0
5 | Center pad | 2c | neg | light brown | 0,0 | 0,1 | 56,0 | 0,3 | 0,4 | 2,0 | 0,0 | 41,2 | 0,0
5 | Center ball bearing | 2c | neg | green | 0,1 | 1,3 | 0,1 | 98,5 | 0,0 | 0,0 | 0,0 | 0,0 | 0,0
6 | Ball on wing | 3 | pos | light brown | 0,2 | 0,0 | 0,0 | 63,2 | 36,6 | 0,0 | 0,0 | 0,0 | 0,0
7 | Center ball bearing |  | neg | pos and green | 0,0 | 1,3 | 0,1 | 98,6 | 0 | 0 | 0 | 0 | 0,0
8 | Center pad |  | doubtful | light brown | 0,0 | 0,0 | 77,9 | 0,0 | 4,7 | 0,0 | 0,7 | 16,7 | 0,0
8 | Wing |  | neg | light brown | 0,8 | 0,0 | 65,1 | 0,0 | 0,0 | 0,0 | 0,4 | 33,7 | 0,0
9 | Outer bearing |  | doubtful | green | 0,1 | 0,0 | 0,0 | 76,0 | 0,0 | 0,0 | 0,0 | 23,9 | 0,0
10* | Center pad |  | pos | neg | 0,0 | 0,0 | 0,0 | 0,0 | 0,9 | 0,0 | 0,0 | 0,0 | 0,0
Table 2. Full test result list for 10 fidget spinners, tested by DMG- and cobalt spot test and XRF analysis.
* No. 10 was analysed with EDS where remaining metallic content is Aluminium.