## S4 TABLE
S4 Table. Survival percentages of microencapsulated and free phages at 25°C, 50°C and 75°C storage temperatures.
ME PHAGES |  |  |  |  | FREE PHAGES
TEMPERATURE 25C
| 5 | 30 | 60 | 90 |  | 0 | 30 | 60 | 90 | MIN
1 | 98.87% | 93.23% | 95.06% | 96.35% | 1 | 96.76% | 93.53% | 75.26% | 72.02%
2 | 100% | 98.18% | 97.36% | 93.23% | 2 | 98.66% | 100% | 94.38% | 96.52%
3 | 95.06% | 90.94% | 90.29% | 89.17% | 3 | 98.66% | 86.01% | 91.14% | 78.5%
TEMPERATURE 50C
| 5 | 30 | 60 | 90 |  | 0 | 30 | 60 | 90 | MIN
1 | 92.66% | 92.39% | 97.36% | 90.11% | 1 | 98.66% | 98.66% | 78.5% | 75.26%
2 | 98.87% | 98.87% | 98.18% | 93.23% | 2 | 96.76% | 93.24% | 94.75% | 93.53%
3 | 98.18% | 93.23% | 91.63% | 87.51% | 3 | 96.76% | 95.6% | 90.65% | 87.75%
MEAN | 96.57% | 94.83% | 95.72% | 90.28% | MEAN | 97.39% | 95.83% | 87.97% | 85.51%
SD | 3.404% | 3.521% | 3.567% | 2.867% | SD | 1.093% | 2.717% | 8.453% | 9.336%
TEMPERATURE 70C
| 0 | 30 | 60 | 90 |  | 0 | 30 | 60 | 90 | MIN
1 | 97.36% | 93.23% | 84.05% | 90.11% | 1 | 93.14% | 56.99% | 37.38% | 35.49%
2 | 96.35% | 98.18% | 90.62% | 90.11% | 2 | 95.89% | 75.26% | 56.99% | 50.88%
3 | 93.23% | 89% | 93.23% | 83.3% | 3 | 96.76% | 96.76% | 72.02% | 72.02%
MEAN | 95.65% | 93.47% | 89.3% | 87.84% | MEAN | 95.26% | 76.34% | 55.47% | 52.8%
SD | 2.15% | 4.594% | 4.73% | 3.933% | SD | 1.893% | 19.91% | 17.37% | 18.34%